## IS
CHEMICAL COMPOSITION & MECHANICAL PROPERTIES | [25 empty] | IS
Specification | Type | Grade | Chemical Composition (%) | [14 empty] | Mechanical Properties | [6 empty] | Hydrostatic Test Pressure | Remarks
|  |  | C |  | Mn |  | P | S | Si |  | Cr |  | Mo |  | Cu | Ni | V | Yield Strength |  | Tensile Strength |  |  |  | % Elongation
|  |  | Min | Max. | Min | Max. | Max | Max | Min. | Max | Min. | Max | Min. | Max | Max | Max | Max | Min. |  | Min. |  | Max. |  | (G.L. 50 mm
[18 empty] | PSI | MPa | PSI | Mpa | PSI | MPa | WT 8 mm)
e (min.)
IS:1161 | E & S | YST-210 | - | 0.12 | - | 0.6 | 0.04 | 0.04 | - | - | - | - | - | - | - | - | - | 30500 | 210 | 48000 | 330 | - | - | 20 | N.A | 1) % El upto 25 mm NB for all
grades = 12 min.
|  | YST-240 | - | 0.16 | - | 1.2 | 0.04 | 0.04 | - | - | - | - | - | - | - | - | - | 35000 | 240 | 59500 | 410 | - | - | 17 |  | 2) Flattening distance between plates for
Weld = 75%, 85%, 85% and for Parent
|  | YST-310 | - | 0.25 | - | 1.3 | 0.04 | 0.04 | - | - | - | - | - | - | - | - | - | 45000 | 310 | 64500 | 445 | - | - | 14 |  | 60%, 75%, 75% for Grades YST-210, 240
[24 empty] | (G.L. = 5.65 Ö area) |  | and 310 respectively.
IS:1239 | E & S | - | - | - | - | - | 0.05 | 0.05 | - | - | - | - | - | - | - | - | - | - | - | 46500 | 320 | - | - | 12 upto 25 mm NB | 5 Mpa | -
Part - I | [23 empty] | 20, above 25 mm NB
G.L. = 5.65 Ö area
IS:1914
Part -II | S | 440 | 0.08 | 0.25 | 0.35 | 1.4 | 0.05 | 0.05 | - | 0.35 | - | - | - | - | - | - | - | 35200 | 242 | 64000 | 440 | 84000 | 580 | 100-RM / 9.81
& III | [23 empty] | C
P = 2 S t/D (Max.), 7 MPa (min.)
Part- IV | E | 320 | 0.08 | 0.25 | 0.35 | 1.4 | 0.05 | 0.05 | - | 0.35 | - | - | - | - | - | - | - | 25500 | 176 | 46500 | 320 | 70000 | 480 | C = 2.20 | S = Stress 40% S.M.Y.S
RM = Measured T.S
|  | 360 | 0.08 | 0.25 | 0.35 | 1.4 | 0.05 | 0.05 | - | 0.35 | - | - | - | - | - | - | - | 28500 | 198 | 52000 | 360 | 72500 | 500
IS:1978 | E & S | YST-210 | - | 0.22 | - | 0.9 | 0.04 | 0.05 | - | - | - | - | - | - | - | - | - | 30500 | 210 | 48000 | 330 | - | - | e = 1942.57 A0.2 / U0.9 | P = 2000 S t/D (limited to 17.2 Mpa
[24 empty] | G.L. = 50.8 mm | for sizes upto 88.9 mm and
|  | YST-240 | - | 0.27 | - | 1.15 | 0.04 | 0.05 | - | - | - | - | - | - | - | - | - | 35000 | 240 | 59500 | 410 | - | - |  | 19.3 Mpa for sizes larger than
|  |  |  | . | [20 empty] | 88.9 mm)
S for YST- 210 = 124 for Std. Pr.
155 for Alternate Pr.
S for YST- 240 = 145 for Std. Pr.
181 for Alternate Pr.
IS:1979 | E & S | YST-290 | - | 0.28 | - | 1.25 | 0.04 | 0.05 | - | - | - | - | - | - | - | - | - | 42000 | 290 | 59500 | 410 | - | - | e = 1942.57 A0.2 / U0.9 | P = 2000 S t/D
[24 empty] | G.L = 50.8 mm | or 20700 KPA whichever is smaller
|  | YST-320 | - | 0.3 |  | 1.35 | 0.04 | 0.05 | - | - | - | - | - | - | - | - | - | 46500 | 320 | 62500.027 | 430 | - | - |  | where S= Fibre stress in MPA equal
to % of SMYS for various sizes as
|  | YST-360 | - | 0.3 | - | 1.35 | 0.04 | 0.05 | - | - | - | - | - | - | - | - | - | 52000 | 360 | 65,000/ | 450*/500** | . | - |  | below :
[20 empty] | 72000 |  |  |  |  | Size 114.3 mm OD or less = 60%
|  | YST-390 | - | 0.26 | - | 1.35 | 0.04 | 0.05 | - | - | - | - | - | - | - | - | - | 56500 | 390 | 71,000/ | 490*/520** | . | - |  | 168.32 to 219.1 mm OD = 75%
[20 empty] | 75000 |  |  |  |  | 273.0 to 457.2 mm OD = 85%
|  | YST-410 | - | 0.26 | - | 1.35 | 0.04 | 0.05 | - | - | - | - | - | - | - | - | - | 59500 | 410 | 75,000/ | 520*/540** | . | - |  | 508 mm OD and large = 90%
78000
|  | YST-450*** | - | 0.26 | - | 1.4 | 0.04 | 0.05 | - | - | - | - | - | - | - | - | - | 65000 | 450 | 77,000/ | 530*/550** | . | -
80000
|  | YST-480*** | - | 0.23 | - | 1.6 | 0.04 | 0.05 | - | - | - | - | - | - | - | - | - | 69500 | 480 | 82000 | 565 | . | -
| * | Applicable for Pipes with < 508 mm OD and for all wall thickness, and pipe with 508 mm OD and larger, and wall thickness > 9.5 mm
| ** | Applicable for pipes with 508 mm OD and above and wall thickness ≤ 9.5 mm
| *** | Chemical Composition for Grade YST-450 & 480 of Seamless pipes shall be as per agreement
IS:2416
Part - II | S | 440 | 0.08 | 0.25 | 0.35 | 1.4 | 0.05 | 0.05 | - | 0.35 | - | - | - | - | - | - | - | 29000 | 201 | 58000 | 402 | 72500 | 500 | 100-RM / 9.81
& III | [23 empty] | C
P = 2 S t/D (Max.), 7 MPa (min.)
Part - IV | E | 310 | 0.08 | 0.25 | 0.35 | 1.4 | 0.05 | 0.05 | - | 0.35 | - | - | - | - | - | - | - | 22000 | 152 | 44000 | 304 | 58000 | 402 | C = 2.20 | S = Stress 40% S.M.Y.S
RM = Measured T.S
|  | 360 | 0.08 | 0.25 | 0.35 | 1.4 | 0.05 | 0.05 | - | 0.35 | - | - | - | - | - | - | - | 26000 | 177 | 51000 | 353 | 65500 | 451
-
IS:3589 | E & S | Fe - 330 | - | 0.16 | - | 1.2 | 0.04 | 0.04 | - | - | - | - | - | - | - | - | - | 28000 | 195 | 22000 | 330 | - | - | 20 | P = 2 S t/D , shall not exceed 5 Mpa
S = Stress (60% of min. SMYS)
|  | Fe - 410 | - | 0.2 | - | 1.3 | 0.04 | 0.04 | - | - | - | - | - | - | - | - | - | 34000 | 235 | 59500 | 410 | - | - | 18
|  | Fe - 450 | - | 0.25 | - | 1.2 | 0.04 | 0.04 | - | - | - | - | - | - | - | - | - | 40000 | 275 | 65000 | 450 | - | - | 15
(G.L. = 5.65 Ö area)
IS:4270 | E & S | Fe 410 | - | - | - | - | 0.04 | 0.04 | - | - | - | - | - | - | - | - | - | 34000 | 235 | 59500 | 410 |  |  | 15 | P = 280 t/D for Fe 410
For ERW pipes, Hardness of
|  | Fe 450 | - | - | - | - | 0.04 | 0.04 | - | - | - | - | - | - | - | - | - | 40000 | 275 | 65000 | 450 |  |  | 13 | P = 350 t/D for Fe 450 | Weld Seam shall be 230 HV max.
(G.L. = 5.65 Ö area)
Max.Pressure applied shall be
7 Mpa
IS:11714
Part - II | S | - | 0.06 | 0.18 | 0.27 | 0.63 | 0.048 | 0.058 | - | - | - | - | - | - | - | - | - | 26000 | 179 | 47000 | 324 | - | - | - | P= 220.6 t/D | Hardness 77 HRB (max.) for Seamless
Part - III | E | - | 0.06 | 0.18 | 0.27 | 0.63 | 0.048 | 0.058 | - | - | - | - | - | - | - | - | - | - | - | - | - | - |  | - |  | Hardness 72 HRB (max.) for ERW
P - Hydrostatic Test Pressure (MPa) ; D - Specified Outside Diameter (mm) ; t - Specified Wall Thickness (mm)
E : ERW (Electric Resistance Welded) ; S - Seamless ; SMYS - Specified Min. yield Strength.
1